## Monotonous Loading
Position (mm) | Force (N) | Time (sec) | Cross-head displacement rate | 1.25 mm/sec
0 | 0 | 0.206
0.004 | 0.03333333 | 0.249
0.009 | 0.06 | 0.272
0.016 | 0.1 | 0.296
0.031 | 0.1444444 | 0.319
0.042 | 0.2 | 0.342
0.055 | 0.2615385 | 0.365
0.075 | 0.3266667 | 0.388
0.091 | 0.4 | 0.411
0.106 | 0.4789474 | 0.434
0.131 | 0.5571429 | 0.457
0.15 | 0.6347826 | 0.48
0.168 | 0.716 | 0.503
0.196 | 0.7962963 | 0.53
0.236 | 0.8758621 | 0.57
0.257 | 0.9516129 | 0.593
0.278 | 1.030303 | 0.615
0.321 | 1.108571 | 0.651
0.365 | 1.186486 | 0.69
0.388 | 1.261538 | 0.713
0.422 | 1.336585 | 0.736
0.445 | 1.411628 | 0.76
0.479 | 1.484444 | 0.787
0.526 | 1.557447 | 0.826
0.549 | 1.630612 | 0.849
0.573 | 1.705882 | 0.872
0.608 | 1.779245 | 0.895
0.633 | 1.850909 | 0.918
0.657 | 1.924561 | 0.941
0.693 | 1.99661 | 0.964
0.717 | 2.068852 | 0.987
0.741 | 2.139683 | 1.01
0.777 | 2.210769 | 1.03
0.802 | 2.28209 | 1.06
0.864 | 2.350725 | 1.1
0.889 | 2.419718 | 1.12
0.913 | 2.489041 | 1.15
0.937 | 2.557333 | 1.17
0.974 | 2.625974 | 1.19
0.999 | 2.694937 | 1.22
1.02 | 2.762963 | 1.24
1.05 | 2.83012 | 1.26
1.09 | 2.897647 | 1.28
1.11 | 2.964368 | 1.31
1.14 | 3.031461 | 1.33
1.17 | 3.097802 | 1.35
1.2 | 3.163441 | 1.38
1.23 | 3.228421 | 1.4
1.26 | 3.292784 | 1.43
1.31 | 3.357576 | 1.47
1.35 | 3.424242 | 1.49
1.37 | 3.491919 | 1.52
1.4 | 3.558586 | 1.54
1.43 | 3.626263 | 1.56
1.47 | 3.694949 | 1.59
1.52 | 3.762626 | 1.63
1.55 | 3.831313 | 1.65
1.57 | 3.89899 | 1.68
1.61 | 3.967677 | 1.7
1.63 | 4.036364 | 1.72
1.66 | 4.10404 | 1.75
1.69 | 4.170707 | 1.77
1.72 | 4.238384 | 1.79
1.74 | 4.306061 | 1.81
1.77 | 4.372727 | 1.84
1.81 | 4.439394 | 1.86
1.83 | 4.505051 | 1.88
1.86 | 4.570707 | 1.91
1.89 | 4.635354 | 1.93
1.92 | 4.7 | 1.95
1.94 | 4.764646 | 1.98
1.98 | 4.829293 | 2
2.01 | 4.893939 | 2.02
2.03 | 4.957576 | 2.05
2.07 | 5.021212 | 2.07
2.09 | 5.084848 | 2.09
2.13 | 5.148485 | 2.12
2.18 | 5.212121 | 2.16
2.2 | 5.274747 | 2.18
2.23 | 5.338384 | 2.2
2.26 | 5.40101 | 2.23
2.29 | 5.463636 | 2.25
2.31 | 5.526263 | 2.27
2.34 | 5.588889 | 2.29
2.38 | 5.650505 | 2.32
2.4 | 5.712121 | 2.34
2.43 | 5.772727 | 2.36
2.46 | 5.834343 | 2.39
2.49 | 5.89596 | 2.41
2.51 | 5.956566 | 2.43
2.55 | 6.018182 | 2.46
2.58 | 6.078788 | 2.48
2.6 | 6.139394 | 2.5
2.64 | 6.2 | 2.52
2.66 | 6.260606 | 2.55
2.69 | 6.321212 | 2.57
2.72 | 6.381818 | 2.59
2.75 | 6.442424 | 2.62
2.79 | 6.50202 | 2.64
2.83 | 6.561616 | 2.69
2.86 | 6.620202 | 2.71
2.88 | 6.679798 | 2.73
2.92 | 6.739394 | 2.75
2.95 | 6.79899 | 2.78
2.97 | 6.857576 | 2.8
3.01 | 6.916162 | 2.82
3.03 | 6.974747 | 2.85
3.06 | 7.033333 | 2.87
3.1 | 7.091919 | 2.89
3.12 | 7.149495 | 2.91
3.15 | 7.208081 | 2.94
3.18 | 7.265657 | 2.96
3.21 | 7.324242 | 2.98
3.23 | 7.381818 | 3.01
3.26 | 7.439394 | 3.03
3.29 | 7.49596 | 3.05
3.32 | 7.553535 | 3.07
3.34 | 7.612121 | 3.1
3.38 | 7.669697 | 3.12
3.41 | 7.727273 | 3.14
3.44 | 7.784848 | 3.17
3.49 | 7.842424 | 3.21
3.52 | 7.89899 | 3.23
3.55 | 7.956566 | 3.26
3.58 | 8.013131 | 3.28
3.6 | 8.069697 | 3.3
3.63 | 8.126263 | 3.33
3.67 | 8.182828 | 3.35
3.69 | 8.238384 | 3.37
3.72 | 8.294949 | 3.4
3.75 | 8.350505 | 3.42
3.78 | 8.407071 | 3.44
3.8 | 8.463636 | 3.46
3.84 | 8.519192 | 3.49
3.87 | 8.575758 | 3.51
3.89 | 8.632323 | 3.53
3.93 | 8.689899 | 3.56
3.95 | 8.746465 | 3.58
3.98 | 8.80303 | 3.6
4 | 8.859596 | 3.62
4.04 | 8.916162 | 3.65
4.06 | 8.972727 | 3.67
4.1 | 9.029293 | 3.7
4.15 | 9.085859 | 3.74
4.18 | 9.142424 | 3.76
4.21 | 9.19899 | 3.79
4.24 | 9.255556 | 3.81
4.26 | 9.311111 | 3.83
4.3 | 9.367677 | 3.85
4.32 | 9.423232 | 3.88
4.35 | 9.478788 | 3.9
4.39 | 9.534343 | 3.92
4.41 | 9.589899 | 3.95
4.44 | 9.644444 | 3.97
4.47 | 9.7 | 3.99
4.5 | 9.754545 | 4.01
4.52 | 9.810101 | 4.04
4.55 | 9.865657 | 4.06
4.58 | 9.920202 | 4.08
4.61 | 9.975758 | 4.11
4.63 | 10.03232 | 4.13
4.67 | 10.08788 | 4.15
4.7 | 10.14343 | 4.17
4.72 | 10.19899 | 4.2
4.76 | 10.25455 | 4.23
4.81 | 10.3101 | 4.26
4.83 | 10.36566 | 4.29
4.87 | 10.42121 | 4.31
4.9 | 10.47677 | 4.33
4.92 | 10.53232 | 4.36
4.96 | 10.58788 | 4.38
4.98 | 10.64242 | 4.4
5.01 | 10.69798 | 4.43
5.03 | 10.75253 | 4.45
5.07 | 10.80707 | 4.47
5.09 | 10.86162 | 4.49
5.12 | 10.91616 | 4.52
5.16 | 10.97071 | 4.54
5.18 | 11.02525 | 4.56
5.21 | 11.08081 | 4.59
5.24 | 11.13535 | 4.61
5.28 | 11.1899 | 4.64
5.33 | 11.24444 | 4.68
5.37 | 11.29899 | 4.72
5.41 | 11.35354 | 4.74
5.46 | 11.40909 | 4.79
5.5 | 11.46364 | 4.81
5.52 | 11.51717 | 4.83
5.54 | 11.57172 | 4.85
5.58 | 11.62525 | 4.88
5.61 | 11.6798 | 4.9
5.63 | 11.73333 | 4.92
5.67 | 11.78788 | 4.95
5.69 | 11.84242 | 4.97
5.72 | 11.89596 | 4.99
5.75 | 11.94949 | 5.02
5.78 | 12.00303 | 5.04
5.8 | 12.05657 | 5.06
5.84 | 12.1101 | 5.08
5.86 | 12.16364 | 5.11
5.89 | 12.21717 | 5.13
5.91 | 12.27071 | 5.15
5.95 | 12.32424 | 5.18
5.98 | 12.37778 | 5.2
6 | 12.43131 | 5.22
6.04 | 12.48485 | 5.25
6.08 | 12.53838 | 5.27
6.12 | 12.59192 | 5.31
6.17 | 12.64545 | 5.36
6.21 | 12.69899 | 5.38
6.24 | 12.75354 | 5.41
6.26 | 12.80707 | 5.43
6.3 | 12.86162 | 5.45
6.32 | 12.91515 | 5.48
6.35 | 12.9697 | 5.5
6.38 | 13.02323 | 5.52
6.41 | 13.07677 | 5.54
6.43 | 13.1303 | 5.57
6.46 | 13.18384 | 5.59
6.5 | 13.23737 | 5.61
6.52 | 13.29091 | 5.64
6.55 | 13.34444 | 5.66
6.58 | 13.39798 | 5.68
6.61 | 13.45253 | 5.7
6.63 | 13.50606 | 5.73
6.67 | 13.5596 | 5.75
6.7 | 13.61313 | 5.77
6.73 | 13.66667 | 5.8
6.78 | 13.71919 | 5.84
6.81 | 13.77273 | 5.86
6.83 | 13.82626 | 5.89
6.87 | 13.87879 | 5.91
6.89 | 13.93131 | 5.93
6.92 | 13.98384 | 5.95
6.94 | 14.03636 | 5.98
6.98 | 14.08788 | 6
7.01 | 14.13939 | 6.02
7.03 | 14.19091 | 6.05
7.07 | 14.24343 | 6.07
7.09 | 14.29495 | 6.09
7.12 | 14.34747 | 6.12
7.15 | 14.39899 | 6.14
7.18 | 14.45152 | 6.16
7.2 | 14.50404 | 6.18
7.24 | 14.55657 | 6.21
7.27 | 14.60909 | 6.23
7.29 | 14.66162 | 6.25
7.32 | 14.71414 | 6.28
7.35 | 14.76768 | 6.3
7.39 | 14.8202 | 6.33
7.44 | 14.87374 | 6.37
7.47 | 14.92626 | 6.39
7.49 | 14.97879 | 6.41
7.53 | 15.03131 | 6.44
7.55 | 15.08485 | 6.46
7.58 | 15.13737 | 6.48
7.61 | 15.1899 | 6.51
7.66 | 15.24242 | 6.55
7.73 | 15.29394 | 6.6
7.75 | 15.34545 | 6.62
7.78 | 15.39798 | 6.64
7.81 | 15.44949 | 6.67
7.84 | 15.50202 | 6.69
7.86 | 15.55354 | 6.71
7.9 | 15.60606 | 6.74
7.93 | 15.65758 | 6.76
7.95 | 15.7101 | 6.78
7.99 | 15.76263 | 6.81
8.02 | 15.81616 | 6.83
8.07 | 15.8697 | 6.87
8.1 | 15.92323 | 6.9
8.12 | 15.97677 | 6.92
8.16 | 16.0303 | 6.94
8.19 | 16.08384 | 6.97
8.21 | 16.13737 | 6.99
8.25 | 16.19091 | 7.01
8.27 | 16.24444 | 7.03
8.3 | 16.29798 | 7.06
8.32 | 16.35051 | 7.08
8.36 | 16.40505 | 7.1
8.38 | 16.45859 | 7.13
8.41 | 16.51313 | 7.15
8.45 | 16.56667 | 7.17
8.47 | 16.62121 | 7.2
8.5 | 16.67475 | 7.22
8.53 | 16.72929 | 7.24
8.57 | 16.78384 | 7.27
8.62 | 16.83737 | 7.31
8.64 | 16.89192 | 7.33
8.68 | 16.94545 | 7.36
8.73 | 17 | 7.4
8.77 | 17.05354 | 7.43
8.82 | 17.10606 | 7.47
8.84 | 17.1596 | 7.5
8.88 | 17.21313 | 7.52
8.9 | 17.26667 | 7.54
8.94 | 17.3202 | 7.57
8.99 | 17.37374 | 7.61
9.02 | 17.42828 | 7.63
9.04 | 17.48182 | 7.66
9.08 | 17.53535 | 7.68
9.1 | 17.58889 | 7.7
9.14 | 17.64343 | 7.73
9.19 | 17.69697 | 7.77
9.23 | 17.75051 | 7.8
9.25 | 17.80505 | 7.82
9.28 | 17.85859 | 7.84
9.3 | 17.91313 | 7.86
9.34 | 17.96667 | 7.89
9.39 | 18.0202 | 7.93
9.43 | 18.07475 | 7.96
9.45 | 18.12828 | 7.98
9.48 | 18.18182 | 8.01
9.53 | 18.23535 | 8.03
9.56 | 18.2899 | 8.07
9.61 | 18.34343 | 8.11
9.71 | 18.39798 | 8.19
9.72 | 18.45152 | 8.2
9.77 | 18.50606 | 8.24
9.8 | 18.5596 | 8.26
9.84 | 18.61313 | 8.28
9.87 | 18.66667 | 8.31
9.92 | 18.71919 | 8.35
9.95 | 18.77172 | 8.38
9.98 | 18.82525 | 8.4
10 | 18.87778 | 8.45
10.1 | 18.9303 | 8.47
10.1 | 18.98384 | 8.5
10.1 | 19.03636 | 8.54
10.2 | 19.08889 | 8.58
10.3 | 19.14141 | 8.62
10.3 | 19.19495 | 8.65
10.3 | 19.24747 | 8.67
10.3 | 19.3 | 8.69
10.4 | 19.35253 | 8.72
10.4 | 19.40606 | 8.74
10.4 | 19.4596 | 8.76
10.5 | 19.51313 | 8.79
10.5 | 19.56667 | 8.81
10.5 | 19.61919 | 8.83
10.5 | 19.67273 | 8.85
10.6 | 19.72525 | 8.88
10.6 | 19.77778 | 8.9
10.6 | 19.8303 | 8.93
10.7 | 19.88182 | 8.97
10.7 | 19.93434 | 9.01
10.8 | 19.98586 | 9.03
10.8 | 20.03636 | 9.06
10.8 | 20.08788 | 9.08
10.9 | 20.13939 | 9.1
10.9 | 20.19091 | 9.13
10.9 | 20.24343 | 9.17
11 | 20.29495 | 9.21
11 | 20.34545 | 9.25
11.1 | 20.39697 | 9.3
11.1 | 20.44747 | 9.32
11.2 | 20.49798 | 9.35
11.2 | 20.54949 | 9.37
11.2 | 20.6 | 9.4
11.3 | 20.64949 | 9.44
11.3 | 20.7 | 9.46
11.4 | 20.74949 | 9.5
11.4 | 20.8 | 9.55
11.4 | 20.84949 | 9.57
11.5 | 20.9 | 9.6
11.5 | 20.94949 | 9.62
11.5 | 20.99798 | 9.64
11.6 | 21.04646 | 9.67
11.6 | 21.09394 | 9.69
11.6 | 21.14141 | 9.71
11.6 | 21.18889 | 9.73
11.7 | 21.23737 | 9.76
11.7 | 21.28485 | 9.78
11.7 | 21.33232 | 9.8
11.8 | 21.3798 | 9.83
11.8 | 21.42727 | 9.85
11.8 | 21.47475 | 9.87
11.8 | 21.52222 | 9.89
11.9 | 21.56768 | 9.92
11.9 | 21.61414 | 9.95
11.9 | 21.6596 | 9.97
12 | 21.70505 | 10
12 | 21.75051 | 10
12.1 | 21.79596 | 10.1
12.1 | 21.8404 | 10.1
12.2 | 21.88586 | 10.2
12.2 | 21.93131 | 10.2
12.3 | 21.97576 | 10.2
12.3 | 22.02121 | 10.3
12.3 | 22.06566 | 10.3
12.4 | 22.11111 | 10.3
12.4 | 22.15657 | 10.3
12.4 | 22.20202 | 10.4
12.4 | 22.24747 | 10.4
12.5 | 22.29192 | 10.4
12.5 | 22.33737 | 10.4
12.5 | 22.38182 | 10.4
12.6 | 22.42525 | 10.5
12.6 | 22.4697 | 10.5
12.7 | 22.51313 | 10.6
12.7 | 22.55758 | 10.6
12.7 | 22.60101 | 10.6
12.8 | 22.64444 | 10.6
12.8 | 22.68687 | 10.6
12.8 | 22.72929 | 10.7
12.8 | 22.77172 | 10.7
12.9 | 22.81414 | 10.7
12.9 | 22.85657 | 10.7
12.9 | 22.89798 | 10.8
13 | 22.93838 | 10.8
13 | 22.9798 | 10.8
13 | 23.02121 | 10.8
13 | 23.06263 | 10.9
13.1 | 23.10303 | 10.9
13.1 | 23.14444 | 10.9
13.1 | 23.18485 | 10.9
13.2 | 23.22626 | 10.9
13.2 | 23.26667 | 11
13.2 | 23.30707 | 11
13.3 | 23.34747 | 11
13.3 | 23.38788 | 11.1
13.4 | 23.42828 | 11.1
13.4 | 23.46869 | 11.1
13.4 | 23.50909 | 11.2
13.4 | 23.54949 | 11.2
13.5 | 23.59091 | 11.2
13.5 | 23.63131 | 11.2
13.5 | 23.67172 | 11.2
13.6 | 23.71212 | 11.3
13.6 | 23.75253 | 11.3
13.6 | 23.79192 | 11.3
13.6 | 23.83131 | 11.3
13.7 | 23.87071 | 11.4
13.7 | 23.9101 | 11.4
13.7 | 23.94949 | 11.4
13.8 | 23.98788 | 11.4
13.8 | 24.02525 | 11.5
13.8 | 24.06364 | 11.5
13.8 | 24.10202 | 11.5
13.9 | 24.1404 | 11.5
13.9 | 24.17879 | 11.5
14 | 24.21616 | 11.6
14 | 24.25455 | 11.6
14 | 24.29293 | 11.6
14 | 24.3303 | 11.7
14.1 | 24.36869 | 11.7
14.1 | 24.40707 | 11.7
14.1 | 24.44444 | 11.7
14.2 | 24.48081 | 11.7
14.2 | 24.51818 | 11.8
14.2 | 24.55455 | 11.8
14.2 | 24.59091 | 11.8
14.3 | 24.62828 | 11.8
14.3 | 24.66465 | 11.9
14.3 | 24.70101 | 11.9
14.4 | 24.73838 | 11.9
14.4 | 24.77475 | 11.9
14.4 | 24.81212 | 12
14.4 | 24.84949 | 12
14.5 | 24.88586 | 12
14.5 | 24.92323 | 12
14.5 | 24.9596 | 12.1
14.6 | 24.99596 | 12.1
14.6 | 25.03232 | 12.1
14.7 | 25.06869 | 12.2
14.7 | 25.10505 | 12.2
14.7 | 25.1404 | 12.2
14.8 | 25.17677 | 12.2
14.8 | 25.21313 | 12.3
14.8 | 25.24848 | 12.3
14.8 | 25.28384 | 12.3
14.9 | 25.31919 | 12.3
14.9 | 25.35455 | 12.3
14.9 | 25.3899 | 12.4
15 | 25.42525 | 12.4
15 | 25.4596 | 12.4
15 | 25.49495 | 12.4
15 | 25.5303 | 12.5
15.1 | 25.56566 | 12.5
15.1 | 25.60101 | 12.5
15.1 | 25.63737 | 12.5
15.2 | 25.67273 | 12.5
15.2 | 25.70808 | 12.6
15.3 | 25.74444 | 12.6
15.3 | 25.7798 | 12.6
15.3 | 25.81515 | 12.7
15.3 | 25.85051 | 12.7
15.4 | 25.88586 | 12.7
15.4 | 25.92121 | 12.7
15.4 | 25.95556 | 12.8
15.5 | 25.99091 | 12.8
15.5 | 26.02525 | 12.8
15.5 | 26.0596 | 12.8
15.5 | 26.09495 | 12.8
15.6 | 26.12929 | 12.9
15.6 | 26.16364 | 12.9
15.6 | 26.19798 | 12.9
15.6 | 26.23232 | 12.9
15.7 | 26.26667 | 13
15.7 | 26.30101 | 13
15.7 | 26.33535 | 13
15.8 | 26.37071 | 13
15.8 | 26.40606 | 13
15.8 | 26.4404 | 13.1
15.8 | 26.47576 | 13.1
15.9 | 26.5101 | 13.1
15.9 | 26.54444 | 13.2
16 | 26.57879 | 13.2
16 | 26.61414 | 13.2
16 | 26.64848 | 13.2
16 | 26.68283 | 13.3
16.1 | 26.71717 | 13.3
16.1 | 26.75152 | 13.3
16.1 | 26.78485 | 13.3
16.2 | 26.81818 | 13.3
16.2 | 26.85152 | 13.4
16.2 | 26.88485 | 13.4
16.2 | 26.91818 | 13.4
16.3 | 26.95253 | 13.4
16.3 | 26.98586 | 13.5
16.3 | 27.0202 | 13.5
16.4 | 27.05455 | 13.5
16.4 | 27.08788 | 13.5
16.4 | 27.12222 | 13.6
16.4 | 27.15556 | 13.6
16.5 | 27.18889 | 13.6
16.5 | 27.22222 | 13.6
16.6 | 27.25556 | 13.7
16.6 | 27.28889 | 13.7
16.6 | 27.32222 | 13.7
16.7 | 27.35657 | 13.8
16.7 | 27.3899 | 13.8
16.7 | 27.42323 | 13.8
16.8 | 27.45657 | 13.8
16.8 | 27.4899 | 13.8
16.8 | 27.52323 | 13.9
16.8 | 27.55556 | 13.9
16.9 | 27.58889 | 13.9
16.9 | 27.62121 | 13.9
16.9 | 27.65354 | 14
17 | 27.68687 | 14
17 | 27.71919 | 14
17 | 27.75253 | 14
17 | 27.78586 | 14.1
17.1 | 27.81818 | 14.1
17.1 | 27.85051 | 14.1
17.1 | 27.88384 | 14.1
17.2 | 27.91717 | 14.1
17.2 | 27.95051 | 14.2
17.3 | 27.98283 | 14.2
17.3 | 28.01616 | 14.3
17.3 | 28.04848 | 14.3
17.4 | 28.08081 | 14.3
17.4 | 28.11414 | 14.3
17.4 | 28.14646 | 14.3
17.4 | 28.17879 | 14.4
17.5 | 28.21111 | 14.4
17.5 | 28.24343 | 14.4
17.5 | 28.27576 | 14.4
17.6 | 28.30707 | 14.5
17.6 | 28.33939 | 14.5
17.6 | 28.37172 | 14.5
17.6 | 28.40303 | 14.5
17.7 | 28.43535 | 14.6
17.7 | 28.46768 | 14.6
17.7 | 28.50101 | 14.6
17.8 | 28.53333 | 14.6
17.8 | 28.56566 | 14.6
17.8 | 28.59798 | 14.7
17.9 | 28.6303 | 14.7
17.9 | 28.66263 | 14.8
18 | 28.69495 | 14.8
18 | 28.72727 | 14.8
18 | 28.7596 | 14.8
18 | 28.79192 | 14.8
18.1 | 28.82323 | 14.9
18.1 | 28.85556 | 14.9
18.1 | 28.88687 | 14.9
18.2 | 28.91818 | 14.9
18.2 | 28.94949 | 15
18.2 | 28.98081 | 15
18.2 | 29.01212 | 15
18.3 | 29.04242 | 15
18.3 | 29.07374 | 15.1
18.3 | 29.10505 | 15.1
18.4 | 29.13737 | 15.1
18.4 | 29.16869 | 15.1
18.4 | 29.2 | 15.1
18.4 | 29.23232 | 15.2
18.5 | 29.26364 | 15.2
18.5 | 29.29495 | 15.2
18.6 | 29.32626 | 15.3
18.6 | 29.35657 | 15.3
18.6 | 29.38788 | 15.3
18.7 | 29.41919 | 15.3
18.7 | 29.45051 | 15.4
18.7 | 29.48182 | 15.4
18.8 | 29.51313 | 15.4
18.8 | 29.54444 | 15.4
18.8 | 29.57576 | 15.5
18.8 | 29.60606 | 15.5
18.9 | 29.63737 | 15.5
18.9 | 29.6697 | 15.5
18.9 | 29.70101 | 15.6
18.9 | 29.73232 | 15.6
19 | 29.76364 | 15.6
19 | 29.79596 | 15.6
19 | 29.82727 | 15.6
19.1 | 29.85859 | 15.7
19.1 | 29.8899 | 15.7
19.1 | 29.92121 | 15.7
19.2 | 29.95253 | 15.8
19.2 | 29.98384 | 15.8
19.3 | 30.01515 | 15.8
19.3 | 30.04646 | 15.9
19.3 | 30.07778 | 15.9
19.3 | 30.10909 | 15.9
19.4 | 30.13939 | 15.9
19.4 | 30.17071 | 15.9
19.4 | 30.20101 | 16
19.5 | 30.23131 | 16
19.5 | 30.26162 | 16
19.5 | 30.29192 | 16
19.5 | 30.32222 | 16.1
19.6 | 30.35354 | 16.1
19.6 | 30.38485 | 16.1
19.6 | 30.41515 | 16.1
19.7 | 30.44545 | 16.2
19.7 | 30.47576 | 16.2
19.7 | 30.50606 | 16.2
19.8 | 30.53636 | 16.2
19.8 | 30.56667 | 16.2
19.8 | 30.59697 | 16.3
19.9 | 30.62727 | 16.3
19.9 | 30.65758 | 16.4
19.9 | 30.68788 | 16.4
20 | 30.71818 | 16.4
20 | 30.74848 | 16.4
20 | 30.77879 | 16.4
20.1 | 30.80808 | 16.5
20.1 | 30.83737 | 16.5
20.1 | 30.86667 | 16.5
20.2 | 30.89596 | 16.5
20.2 | 30.92626 | 16.6
20.2 | 30.95657 | 16.6
20.2 | 30.98586 | 16.6
20.3 | 31.01616 | 16.7
20.3 | 31.04545 | 16.7
20.4 | 31.07576 | 16.7
20.4 | 31.10505 | 16.8
20.5 | 31.13535 | 16.8
20.5 | 31.16566 | 16.9
20.6 | 31.19495 | 16.9
20.6 | 31.22424 | 16.9
20.6 | 31.25455 | 16.9
20.7 | 31.28384 | 16.9
20.7 | 31.31313 | 17
20.7 | 31.34343 | 17
20.8 | 31.37374 | 17
20.8 | 31.40303 | 17
20.8 | 31.43232 | 17.1
20.8 | 31.46162 | 17.1
20.9 | 31.49091 | 17.1
20.9 | 31.5202 | 17.1
20.9 | 31.54848 | 17.2
21 | 31.57778 | 17.2
21 | 31.60707 | 17.2
21 | 31.63636 | 17.2
21 | 31.66465 | 17.2
21.1 | 31.69293 | 17.3
21.1 | 31.72121 | 17.3
21.1 | 31.74848 | 17.3
21.2 | 31.77576 | 17.4
21.2 | 31.80303 | 17.4
21.2 | 31.8303 | 17.4
21.3 | 31.85657 | 17.4
21.3 | 31.88283 | 17.5
21.3 | 31.90909 | 17.5
21.4 | 31.93434 | 17.5
21.4 | 31.9596 | 17.5
21.4 | 31.98485 | 17.6
21.5 | 32.0202 | 17.6
21.5 | 32.04444 | 17.6
21.5 | 32.07879 | 17.6
21.5 | 32.11212 | 17.7
21.6 | 32.14545 | 17.7
21.6 | 32.17879 | 17.7
21.6 | 32.21111 | 17.7
21.7 | 32.24343 | 17.7
21.7 | 32.27576 | 17.8
21.7 | 32.30808 | 17.8
21.7 | 32.3404 | 17.8
21.8 | 32.37172 | 17.9
21.9 | 32.40303 | 17.9
21.9 | 32.43434 | 17.9
21.9 | 32.46465 | 17.9
21.9 | 32.49495 | 18
22 | 32.52424 | 18
22 | 32.55354 | 18
22 | 32.58283 | 18
22.1 | 32.61111 | 18.1
22.1 | 32.63838 | 18.1
22.1 | 32.66566 | 18.1
22.1 | 32.69293 | 18.1
22.2 | 32.7202 | 18.2
22.2 | 32.74646 | 18.2
22.2 | 32.77273 | 18.2
22.3 | 32.79899 | 18.2
22.3 | 32.82525 | 18.2
22.3 | 32.85051 | 18.3
22.3 | 32.87576 | 18.3
22.4 | 32.90101 | 18.3
22.4 | 32.92626 | 18.3
22.5 | 32.95051 | 18.4
22.5 | 32.97475 | 18.4
22.5 | 32.99899 | 18.4
22.6 | 33.02323 | 18.5
22.6 | 33.04646 | 18.5
22.7 | 33.0697 | 18.5
22.7 | 33.09293 | 18.6
22.8 | 33.11616 | 18.6
22.8 | 33.13838 | 18.7
22.8 | 33.16061 | 18.7
22.9 | 33.19192 | 18.7
22.9 | 33.22323 | 18.7
22.9 | 33.25455 | 18.8
23 | 33.28586 | 18.8
23 | 33.31717 | 18.8
23 | 33.34747 | 18.8
23 | 33.37778 | 18.9
23.1 | 33.40808 | 18.9
23.1 | 33.43737 | 18.9
23.1 | 33.46667 | 18.9
23.2 | 33.49596 | 19
23.2 | 33.52525 | 19
23.2 | 33.55354 | 19
23.3 | 33.58182 | 19
23.3 | 33.6101 | 19.1
23.3 | 33.63838 | 19.1
23.4 | 33.66667 | 19.1
23.4 | 33.69394 | 19.1
23.4 | 33.72121 | 19.1
23.4 | 33.74747 | 19.2
23.5 | 33.77374 | 19.2
23.5 | 33.8 | 19.2
23.5 | 33.82525 | 19.2
23.6 | 33.85051 | 19.3
23.6 | 33.87576 | 19.3
23.6 | 33.90101 | 19.3
23.6 | 33.92525 | 19.3
23.7 | 33.94949 | 19.4
23.7 | 33.97374 | 19.4
23.8 | 33.99798 | 19.4
23.8 | 34.02121 | 19.5
23.8 | 34.04444 | 19.5
23.9 | 34.06768 | 19.5
23.9 | 34.0899 | 19.5
23.9 | 34.11212 | 19.6
24 | 34.13434 | 19.6
24 | 34.15657 | 19.6
24 | 34.17879 | 19.6
24 | 34.2 | 19.7
24.1 | 34.22121 | 19.7
24.1 | 34.24242 | 19.7
24.1 | 34.27273 | 19.7
24.2 | 34.30303 | 19.7
24.2 | 34.33333 | 19.8
24.2 | 34.36364 | 19.8
24.2 | 34.39394 | 19.8
24.3 | 34.42424 | 19.8
24.3 | 34.45455 | 19.9
24.3 | 34.48485 | 19.9
24.4 | 34.51515 | 19.9
24.4 | 34.54545 | 19.9
24.5 | 34.57576 | 20
24.5 | 34.60606 | 20
24.5 | 34.63636 | 20
24.6 | 34.66667 | 20.1
24.6 | 34.69697 | 20.1
24.6 | 34.72727 | 20.1
24.6 | 34.74747 | 20.1
24.7 | 34.77778 | 20.2
24.7 | 34.79798 | 20.2
24.7 | 34.81818 | 20.2
24.7 | 34.83838 | 20.2
24.8 | 34.85859 | 20.2
24.8 | 34.87879 | 20.3
24.8 | 34.89899 | 20.3
24.9 | 34.91919 | 20.3
24.9 | 34.93939 | 20.3
24.9 | 34.9596 | 20.4
25 | 34.9798 | 20.4
25 | 35 | 20.4
25 | 35.0202 | 20.4
25 | 35.0404 | 20.5
25.1 | 35.06061 | 20.5
25.1 | 35.08081 | 20.5
25.2 | 35.10101 | 20.5
25.2 | 35.12121 | 20.6
25.2 | 35.14141 | 20.6
25.2 | 35.16162 | 20.6
25.3 | 35.18182 | 20.6
25.3 | 35.20202 | 20.7
25.3 | 35.22222 | 20.7
25.4 | 35.25253 | 20.7
25.4 | 35.28283 | 20.7
25.4 | 35.31313 | 20.7
25.4 | 35.34343 | 20.8
25.5 | 35.37374 | 20.8
25.5 | 35.40404 | 20.8
25.5 | 35.43434 | 20.8
25.6 | 35.46465 | 20.9
25.6 | 35.49495 | 20.9
25.6 | 35.52525 | 20.9
25.6 | 35.55556 | 20.9
25.7 | 35.58586 | 21
25.7 | 35.61616 | 21
25.8 | 35.64646 | 21
25.8 | 35.67677 | 21.1
25.8 | 35.70707 | 21.1
25.9 | 35.73737 | 21.1
25.9 | 35.76768 | 21.1
25.9 | 35.78788 | 21.2
26 | 35.80808 | 21.2
26 | 35.82828 | 21.2
26 | 35.84848 | 21.2
26 | 35.86869 | 21.2
26.1 | 35.88889 | 21.3
26.1 | 35.90909 | 21.3
26.1 | 35.92929 | 21.3
26.2 | 35.94949 | 21.3
26.2 | 35.9697 | 21.4
26.2 | 35.9899 | 21.4
26.2 | 36.0101 | 21.4
26.3 | 36.0303 | 21.4
26.3 | 36.05051 | 21.5
26.3 | 36.07071 | 21.5
26.4 | 36.09091 | 21.5
26.4 | 36.11111 | 21.6
26.5 | 36.13131 | 21.6
26.5 | 36.16162 | 21.6
26.5 | 36.19192 | 21.6
26.6 | 36.22222 | 21.7
26.6 | 36.25253 | 21.7
26.7 | 36.28283 | 21.7
26.7 | 36.31313 | 21.8
26.7 | 36.34343 | 21.8
26.7 | 36.37374 | 21.8
26.8 | 36.40404 | 21.8
26.8 | 36.43434 | 21.9
26.8 | 36.46465 | 21.9
26.9 | 36.49495 | 21.9
26.9 | 36.52525 | 21.9
26.9 | 36.55556 | 21.9
26.9 | 36.58586 | 22
27 | 36.61616 | 22
27 | 36.64646 | 22
27.1 | 36.67677 | 22.1
27.1 | 36.70707 | 22.1
27.1 | 36.73737 | 22.1
27.2 | 36.76768 | 22.2
27.2 | 36.79798 | 22.2
27.3 | 36.82828 | 22.3
27.3 | 36.84848 | 22.3
27.4 | 36.86869 | 22.3
27.4 | 36.88889 | 22.4
27.5 | 36.90909 | 22.4
27.5 | 36.92929 | 22.5
27.6 | 36.94949 | 22.5
27.6 | 36.9697 | 22.5
27.7 | 36.9899 | 22.6
27.7 | 37.0101 | 22.6
27.8 | 37.0303 | 22.6
27.8 | 37.05051 | 22.7
27.9 | 37.07071 | 22.7
27.9 | 37.09091 | 22.7
27.9 | 37.11111 | 22.8
28 | 37.13131 | 22.8
28 | 37.15152 | 22.8
28 | 37.17172 | 22.8
28 | 37.19192 | 22.8
28.1 | 37.21212 | 22.9
28.1 | 37.24242 | 22.9
28.1 | 37.27273 | 22.9
28.2 | 37.30303 | 22.9
28.2 | 37.33333 | 23
28.2 | 37.36364 | 23
28.2 | 37.39394 | 23
28.3 | 37.42424 | 23
28.3 | 37.45455 | 23.1
28.4 | 37.48485 | 23.1
28.4 | 37.51515 | 23.1
28.4 | 37.54545 | 23.2
28.5 | 37.57576 | 23.2
28.5 | 37.60606 | 23.2
28.5 | 37.63636 | 23.2
28.6 | 37.66667 | 23.3
28.6 | 37.69697 | 23.3
28.6 | 37.72727 | 23.3
28.6 | 37.75758 | 23.3
28.7 | 37.78788 | 23.4
28.7 | 37.81818 | 23.4
28.7 | 37.84848 | 23.4
28.8 | 37.86869 | 23.4
28.8 | 37.88889 | 23.4
28.8 | 37.90909 | 23.5
28.8 | 37.92929 | 23.5
28.9 | 37.94949 | 23.5
28.9 | 37.9697 | 23.5
28.9 | 37.9899 | 23.6
29 | 38.0101 | 23.6
29 | 38.0303 | 23.6
29.1 | 38.05051 | 23.7
29.1 | 38.07071 | 23.7
29.1 | 38.09091 | 23.7
29.1 | 38.11111 | 23.7
29.2 | 38.13131 | 23.8
29.2 | 38.15152 | 23.8
29.2 | 38.17172 | 23.8
29.3 | 38.19192 | 23.8
29.3 | 38.21212 | 23.9
29.3 | 38.23232 | 23.9
29.3 | 38.25253 | 23.9
29.4 | 38.27273 | 23.9
29.4 | 38.29293 | 23.9
29.4 | 38.31313 | 24
29.5 | 38.33333 | 24
29.5 | 38.35354 | 24
29.5 | 38.37374 | 24
29.5 | 38.40404 | 24.1
29.6 | 38.43434 | 24.1
29.6 | 38.46465 | 24.1
29.7 | 38.49495 | 24.2
29.7 | 38.52525 | 24.2
29.7 | 38.55556 | 24.2
29.8 | 38.58586 | 24.2
29.8 | 38.61616 | 24.3
29.8 | 38.64646 | 24.3
29.9 | 38.67677 | 24.3
29.9 | 38.69697 | 24.3
29.9 | 38.71717 | 24.4
30 | 38.73737 | 24.4
30 | 38.75758 | 24.4
30 | 38.77778 | 24.4
30 | 38.79798 | 24.4
30.1 | 38.81818 | 24.5
30.1 | 38.83838 | 24.5
30.1 | 38.85859 | 24.5
30.2 | 38.87879 | 24.5
30.2 | 38.89899 | 24.6
30.2 | 38.91919 | 24.6
30.2 | 38.93939 | 24.6
30.3 | 38.9596 | 24.7
30.3 | 38.9798 | 24.7
30.4 | 39 | 24.7
30.4 | 39.0202 | 24.7
30.4 | 39.0404 | 24.7
30.4 | 39.06061 | 24.8
30.5 | 39.08081 | 24.8
30.5 | 39.10101 | 24.8
30.5 | 39.12121 | 24.8
30.6 | 39.14141 | 24.9
30.6 | 39.16162 | 24.9
30.6 | 39.18182 | 24.9
30.6 | 39.21212 | 24.9
30.7 | 39.24242 | 24.9
30.7 | 39.27273 | 25
30.7 | 39.30303 | 25
30.8 | 39.33333 | 25
30.8 | 39.36364 | 25
30.8 | 39.39394 | 25.1
30.8 | 39.42424 | 25.1
30.9 | 39.45455 | 25.1
30.9 | 39.48485 | 25.1
30.9 | 39.51515 | 25.2
31 | 39.54545 | 25.2
31 | 39.57576 | 25.2
31.1 | 39.60606 | 25.3
31.1 | 39.63636 | 25.3
31.2 | 39.66667 | 25.4
31.2 | 39.69697 | 25.4
31.3 | 39.71717 | 25.4
31.3 | 39.73737 | 25.5
31.4 | 39.75758 | 25.5
31.4 | 39.77778 | 25.5
31.5 | 39.79798 | 25.6
31.5 | 39.81818 | 25.6
31.5 | 39.83838 | 25.6
31.5 | 39.85859 | 25.7
31.6 | 39.87879 | 25.7
31.7 | 39.89899 | 25.7
31.7 | 39.91919 | 25.8
31.7 | 39.93939 | 25.8
31.7 | 39.9596 | 25.8
31.8 | 39.9798 | 25.8
31.8 | 40 | 25.9
31.8 | 40.0202 | 25.9
31.9 | 40.0404 | 25.9
31.9 | 40.06061 | 25.9
31.9 | 40.08081 | 25.9
31.9 | 40.11111 | 26
32 | 40.14141 | 26
32 | 40.17172 | 26
32.1 | 40.20202 | 26.1
32.1 | 40.23232 | 26.1
32.2 | 40.26263 | 26.2
32.2 | 40.29293 | 26.2
32.3 | 40.32323 | 26.2
32.3 | 40.35354 | 26.3
32.4 | 40.38384 | 26.3
32.4 | 40.41414 | 26.4
32.5 | 40.44444 | 26.4
32.5 | 40.47475 | 26.4
32.6 | 40.50505 | 26.5
32.6 | 40.53535 | 26.5
32.7 | 40.56566 | 26.5
32.7 | 40.59596 | 26.6
32.7 | 40.62626 | 26.6
32.8 | 40.65657 | 26.7
32.8 | 40.68687 | 26.7
32.9 | 40.71717 | 26.7
32.9 | 40.74747 | 26.8
33 | 40.77778 | 26.8
33 | 40.80808 | 26.8
33 | 40.83838 | 26.8
33 | 40.86869 | 26.9
33.1 | 40.89899 | 26.9
33.1 | 40.92929 | 26.9
33.1 | 40.94949 | 26.9
33.2 | 40.9697 | 26.9
33.2 | 40.9899 | 27
33.2 | 41.0101 | 27
33.2 | 41.0303 | 27
33.3 | 41.05051 | 27
33.3 | 41.07071 | 27.1
33.4 | 41.09091 | 27.1
33.4 | 41.11111 | 27.1
33.5 | 41.13131 | 27.2
33.5 | 41.15152 | 27.2
33.6 | 41.17172 | 27.3
33.6 | 41.19192 | 27.3
33.7 | 41.21212 | 27.4
33.7 | 41.23232 | 27.4
33.8 | 41.25253 | 27.4
33.8 | 41.27273 | 27.5
33.9 | 41.29293 | 27.5
33.9 | 41.31313 | 27.6
34 | 41.33333 | 27.6
34 | 41.36364 | 27.6
34.1 | 41.39394 | 27.7
34.1 | 41.42424 | 27.7
34.2 | 41.45455 | 27.8
34.2 | 41.48485 | 27.8
34.3 | 41.51515 | 27.8
34.3 | 41.54545 | 27.8
34.3 | 41.57576 | 27.9
34.4 | 41.60606 | 27.9
34.4 | 41.63636 | 27.9
34.4 | 41.66667 | 27.9
34.4 | 41.69697 | 28
34.5 | 41.72727 | 28
34.5 | 41.75758 | 28
34.5 | 41.78788 | 28
34.5 | 41.80808 | 28.1
34.6 | 41.82828 | 28.1
34.6 | 41.84848 | 28.1
34.6 | 41.86869 | 28.1
34.7 | 41.88889 | 28.1
34.7 | 41.90909 | 28.2
34.7 | 41.92929 | 28.2
34.7 | 41.94949 | 28.2
34.8 | 41.9697 | 28.2
34.8 | 41.9899 | 28.3
34.9 | 42.0101 | 28.3
34.9 | 42.0303 | 28.4
34.9 | 42.05051 | 28.4
35 | 42.07071 | 28.4
35 | 42.09091 | 28.4
35 | 42.11111 | 28.4
35.1 | 42.13131 | 28.5
35.1 | 42.15152 | 28.5
35.1 | 42.17172 | 28.5
35.1 | 42.19192 | 28.5
35.2 | 42.21212 | 28.6
35.2 | 42.23232 | 28.6
35.2 | 42.25253 | 28.6
35.3 | 42.27273 | 28.6
35.3 | 42.29293 | 28.6
35.3 | 42.31313 | 28.7
35.3 | 42.33333 | 28.7
35.4 | 42.35354 | 28.7
35.4 | 42.37374 | 28.7
35.4 | 42.39394 | 28.8
35.5 | 42.42424 | 28.8
35.5 | 42.45455 | 28.9
35.6 | 42.48485 | 28.9
35.6 | 42.51515 | 28.9
35.6 | 42.54545 | 28.9
35.7 | 42.57576 | 28.9
35.7 | 42.59596 | 29
35.7 | 42.61616 | 29
35.7 | 42.63636 | 29
35.8 | 42.65657 | 29
35.8 | 42.67677 | 29.1
35.8 | 42.69697 | 29.1
35.9 | 42.71717 | 29.1
35.9 | 42.73737 | 29.1
35.9 | 42.75758 | 29.1
35.9 | 42.77778 | 29.2
36 | 42.79798 | 29.2
36 | 42.81818 | 29.2
36 | 42.83838 | 29.2
36.1 | 42.85859 | 29.3
36.1 | 42.87879 | 29.3
36.1 | 42.89899 | 29.3
36.2 | 42.91919 | 29.4
36.2 | 42.93939 | 29.4
36.3 | 42.9596 | 29.4
36.3 | 42.9798 | 29.4
36.3 | 43 | 29.5
36.3 | 43.0202 | 29.5
36.4 | 43.0404 | 29.5
36.4 | 43.06061 | 29.5
36.4 | 43.08081 | 29.6
36.5 | 43.10101 | 29.6
36.5 | 43.12121 | 29.6
36.6 | 43.14141 | 29.7
36.6 | 43.16162 | 29.7
36.7 | 43.18182 | 29.8
36.7 | 43.20202 | 29.8
36.8 | 43.22222 | 29.8
36.8 | 43.24242 | 29.9
36.9 | 43.26263 | 29.9
36.9 | 43.28283 | 29.9
37 | 43.30303 | 30
37 | 43.32323 | 30
37.1 | 43.34343 | 30.1
37.1 | 43.36364 | 30.1
37.1 | 43.38384 | 30.1
37.2 | 43.40404 | 30.1
37.2 | 43.42424 | 30.2
37.2 | 43.44444 | 30.2
37.2 | 43.46465 | 30.2
37.3 | 43.48485 | 30.2
37.3 | 43.50505 | 30.3
37.3 | 43.53535 | 30.3
37.4 | 43.56566 | 30.3
37.4 | 43.58586 | 30.3
37.4 | 43.60606 | 30.4
37.5 | 43.62626 | 30.4
37.5 | 43.64646 | 30.4
37.6 | 43.66667 | 30.5
37.6 | 43.68687 | 30.5
37.6 | 43.70707 | 30.5
37.6 | 43.72727 | 30.5
37.7 | 43.74747 | 30.6
37.7 | 43.76768 | 30.6
37.7 | 43.78788 | 30.6
37.8 | 43.80808 | 30.6
37.8 | 43.82828 | 30.6
37.8 | 43.84848 | 30.7
37.8 | 43.86869 | 30.7
37.9 | 43.88889 | 30.7
37.9 | 43.90909 | 30.7
37.9 | 43.92929 | 30.8
38 | 43.94949 | 30.8
38 | 43.9697 | 30.8
38 | 43.9899 | 30.8
38 | 44.0101 | 30.9
38.1 | 44.0303 | 30.9
38.2 | 44.05051 | 30.9
38.2 | 44.07071 | 31
38.2 | 44.09091 | 31
38.2 | 44.11111 | 31
38.3 | 44.13131 | 31
38.3 | 44.15152 | 31.1
38.3 | 44.17172 | 31.1
38.3 | 44.19192 | 31.1
38.4 | 44.21212 | 31.1
38.4 | 44.23232 | 31.1
38.4 | 44.25253 | 31.2
38.5 | 44.27273 | 31.2
38.5 | 44.29293 | 31.2
38.5 | 44.31313 | 31.2
38.5 | 44.33333 | 31.3
38.6 | 44.35354 | 31.3
38.6 | 44.37374 | 31.3
38.6 | 44.39394 | 31.3
38.7 | 44.41414 | 31.3
38.7 | 44.43434 | 31.4
38.7 | 44.45455 | 31.4
38.8 | 44.47475 | 31.5
38.8 | 44.48485 | 31.5
38.9 | 44.49495 | 31.5
38.9 | 44.50505 | 31.5
38.9 | 44.51515 | 31.6
38.9 | 44.52525 | 31.6
39 | 44.53535 | 31.6
39 | 44.54545 | 31.6
39 | 44.55556 | 31.6
39.1 | 44.56566 | 31.7
39.1 | 44.58586 | 31.7
39.1 | 44.60606 | 31.7
39.1 | 44.62626 | 31.7
39.2 | 44.64646 | 31.8
39.2 | 44.66667 | 31.8
39.2 | 44.68687 | 31.8
39.3 | 44.70707 | 31.8
39.3 | 44.72727 | 31.8
39.3 | 44.74747 | 31.9
39.4 | 44.76768 | 31.9
39.4 | 44.78788 | 31.9
39.5 | 44.80808 | 32
39.5 | 44.82828 | 32
39.5 | 44.84848 | 32
39.5 | 44.86869 | 32
39.6 | 44.88889 | 32.1
39.6 | 44.90909 | 32.1
39.6 | 44.92929 | 32.1
39.7 | 44.94949 | 32.1
39.7 | 44.9697 | 32.2
39.7 | 44.9899 | 32.2
39.7 | 45.0101 | 32.2
39.8 | 45.0303 | 32.2
39.8 | 45.05051 | 32.3
39.8 | 45.07071 | 32.3
39.8 | 45.09091 | 32.3
39.9 | 45.11111 | 32.3
39.9 | 45.13131 | 32.3
39.9 | 45.15152 | 32.4
40 | 45.17172 | 32.4
40 | 45.19192 | 32.4
40 | 45.21212 | 32.5
40.1 | 45.23232 | 32.5
40.1 | 45.25253 | 32.5
40.2 | 45.27273 | 32.5
40.2 | 45.29293 | 32.6
40.2 | 45.31313 | 32.6
40.2 | 45.33333 | 32.6
40.3 | 45.35354 | 32.6
40.3 | 45.37374 | 32.7
40.3 | 45.39394 | 32.7
40.4 | 45.41414 | 32.7
40.4 | 45.43434 | 32.7
40.4 | 45.44444 | 32.8
40.4 | 45.45455 | 32.8
40.5 | 45.46465 | 32.8
40.5 | 45.47475 | 32.8
40.5 | 45.48485 | 32.8
40.6 | 45.49495 | 32.9
40.6 | 45.50505 | 32.9
40.6 | 45.51515 | 32.9
40.7 | 45.52525 | 32.9
40.7 | 45.53535 | 33
40.7 | 45.54545 | 33
40.8 | 45.55556 | 33
40.8 | 45.56566 | 33.1
40.8 | 45.57576 | 33.1
40.9 | 45.58586 | 33.1
40.9 | 45.60606 | 33.1
40.9 | 45.62626 | 33.1
40.9 | 45.64646 | 33.2
41 | 45.66667 | 33.2
41 | 45.68687 | 33.2
41 | 45.70707 | 33.2
41.1 | 45.72727 | 33.3
41.1 | 45.74747 | 33.3
41.1 | 45.76768 | 33.3
41.1 | 45.78788 | 33.3
41.2 | 45.80808 | 33.4
41.2 | 45.82828 | 33.4
41.2 | 45.84848 | 33.4
41.3 | 45.86869 | 33.4
41.3 | 45.88889 | 33.4
41.3 | 45.90909 | 33.5
41.4 | 45.92929 | 33.5
41.4 | 45.94949 | 33.6
41.5 | 45.9697 | 33.6
41.5 | 45.9899 | 33.6
41.5 | 46.0101 | 33.6
41.5 | 46.0303 | 33.6
41.6 | 46.05051 | 33.7
41.6 | 46.07071 | 33.7
41.6 | 46.09091 | 33.7
41.7 | 46.11111 | 33.7
41.7 | 46.13131 | 33.8
41.7 | 46.15152 | 33.8
41.7 | 46.17172 | 33.8
41.8 | 46.19192 | 33.8
41.8 | 46.21212 | 33.9
41.8 | 46.23232 | 33.9
41.8 | 46.25253 | 33.9
41.9 | 46.27273 | 33.9
41.9 | 46.29293 | 33.9
41.9 | 46.31313 | 34
42 | 46.33333 | 34
42 | 46.35354 | 34
42.1 | 46.37374 | 34.1
42.1 | 46.39394 | 34.1
42.1 | 46.41414 | 34.1
42.2 | 46.42424 | 34.1
42.2 | 46.43434 | 34.2
42.2 | 46.44444 | 34.2
42.2 | 46.45455 | 34.2
42.3 | 46.46465 | 34.2
42.3 | 46.47475 | 34.3
42.3 | 46.48485 | 34.3
42.4 | 46.49495 | 34.3
42.4 | 46.50505 | 34.3
42.4 | 46.51515 | 34.4
42.4 | 46.52525 | 34.4
42.5 | 46.53535 | 34.4
42.5 | 46.54545 | 34.4
42.5 | 46.55556 | 34.4
42.6 | 46.56566 | 34.5
42.6 | 46.57576 | 34.5
42.6 | 46.58586 | 34.5
42.7 | 46.59596 | 34.6
42.7 | 46.60606 | 34.6
42.8 | 46.61616 | 34.6
42.8 | 46.62626 | 34.6
42.8 | 46.64646 | 34.7
42.8 | 46.66667 | 34.7
42.9 | 46.68687 | 34.7
42.9 | 46.70707 | 34.7
42.9 | 46.72727 | 34.8
43 | 46.74747 | 34.8
43 | 46.76768 | 34.8
43 | 46.78788 | 34.8
43.1 | 46.80808 | 34.9
43.1 | 46.82828 | 34.9
43.1 | 46.84848 | 34.9
43.1 | 46.86869 | 34.9
43.2 | 46.88889 | 34.9
43.2 | 46.90909 | 35
43.2 | 46.92929 | 35
43.3 | 46.94949 | 35
43.3 | 46.9697 | 35
43.3 | 46.9899 | 35.1
43.4 | 47.0101 | 35.1
43.4 | 47.0303 | 35.2
43.4 | 47.05051 | 35.2
43.5 | 47.07071 | 35.2
43.5 | 47.09091 | 35.2
43.5 | 47.11111 | 35.2
43.6 | 47.13131 | 35.3
43.6 | 47.15152 | 35.3
43.6 | 47.17172 | 35.3
43.6 | 47.19192 | 35.3
43.7 | 47.21212 | 35.4
43.7 | 47.23232 | 35.4
43.7 | 47.25253 | 35.4
43.8 | 47.27273 | 35.4
43.8 | 47.29293 | 35.4
43.8 | 47.31313 | 35.5
43.8 | 47.33333 | 35.5
43.9 | 47.35354 | 35.5
43.9 | 47.37374 | 35.5
43.9 | 47.38384 | 35.6
44 | 47.39394 | 35.6
44 | 47.40404 | 35.7
44.1 | 47.41414 | 35.7
44.1 | 47.42424 | 35.7
44.1 | 47.43434 | 35.7
44.2 | 47.44444 | 35.7
44.2 | 47.45455 | 35.8
44.2 | 47.46465 | 35.8
44.2 | 47.47475 | 35.8
44.3 | 47.48485 | 35.8
44.3 | 47.49495 | 35.9
44.3 | 47.50505 | 35.9
44.4 | 47.51515 | 35.9
44.4 | 47.52525 | 35.9
44.4 | 47.53535 | 35.9
44.4 | 47.54545 | 36
44.5 | 47.55556 | 36
44.5 | 47.56566 | 36
44.5 | 47.57576 | 36
44.6 | 47.58586 | 36.1
44.6 | 47.59596 | 36.1
44.6 | 47.60606 | 36.1
44.7 | 47.61616 | 36.2
44.7 | 47.62626 | 36.2
44.8 | 47.63636 | 36.2
44.8 | 47.64646 | 36.2
44.8 | 47.65657 | 36.3
44.8 | 47.66667 | 36.3
44.9 | 47.67677 | 36.3
44.9 | 47.69697 | 36.3
44.9 | 47.70707 | 36.4
45 | 47.72727 | 36.4
45 | 47.74747 | 36.4
45 | 47.76768 | 36.4
45 | 47.78788 | 36.4
45.1 | 47.80808 | 36.5
45.1 | 47.82828 | 36.5
45.1 | 47.84848 | 36.5
45.2 | 47.86869 | 36.5
45.2 | 47.88889 | 36.6
45.2 | 47.90909 | 36.6
45.3 | 47.92929 | 36.6
45.3 | 47.94949 | 36.7
45.4 | 47.9697 | 36.7
45.4 | 47.9899 | 36.7
45.4 | 48.0101 | 36.7
45.4 | 48.0303 | 36.8
45.5 | 48.05051 | 36.8
45.5 | 48.07071 | 36.8
45.5 | 48.09091 | 36.8
45.5 | 48.11111 | 36.9
45.6 | 48.13131 | 36.9
45.6 | 48.15152 | 36.9
45.6 | 48.17172 | 36.9
45.7 | 48.19192 | 36.9
45.7 | 48.21212 | 37
45.7 | 48.23232 | 37
45.7 | 48.25253 | 37
45.8 | 48.27273 | 37
45.8 | 48.29293 | 37.1
45.8 | 48.31313 | 37.1
45.9 | 48.32323 | 37.1
45.9 | 48.33333 | 37.1
45.9 | 48.34343 | 37.2
46 | 48.35354 | 37.2
46 | 48.36364 | 37.2
46.1 | 48.37374 | 37.3
46.1 | 48.38384 | 37.3
46.1 | 48.39394 | 37.3
46.1 | 48.40404 | 37.3
46.2 | 48.41414 | 37.4
46.2 | 48.42424 | 37.4
46.2 | 48.43434 | 37.4
46.3 | 48.44444 | 37.4
46.3 | 48.45455 | 37.4
46.3 | 48.46465 | 37.5
46.3 | 48.47475 | 37.5
46.4 | 48.48485 | 37.5
46.4 | 48.49495 | 37.5
46.4 | 48.50505 | 37.6
46.5 | 48.51515 | 37.6
46.5 | 48.52525 | 37.6
46.5 | 48.53535 | 37.6
46.6 | 48.54545 | 37.7
46.6 | 48.55556 | 37.7
46.7 | 48.56566 | 37.7
46.7 | 48.57576 | 37.8
46.7 | 48.58586 | 37.8
46.7 | 48.59596 | 37.8
46.8 | 48.60606 | 37.8
46.8 | 48.61616 | 37.9
46.8 | 48.62626 | 37.9
46.9 | 48.63636 | 37.9
46.9 | 48.64646 | 37.9
46.9 | 48.64646 | 38
46.9 | 48.64646 | 38
47 | 48.64646 | 38
47 | 48.39798 | 38
47 | 48.40619 | 38
47.1 | 48.41474 | 38.1
47.1 | 48.42366 | 38.1
47.1 | 48.43297 | 38.1
47.1 | 48.4427 | 38.1
47.2 | 48.45287 | 38.2
47.2 | 48.46353 | 38.2
47.3 | 48.4747 | 38.2
47.3 | 48.48642 | 38.3
47.3 | 48.49873 | 38.3
47.4 | 48.51169 | 38.3
47.4 | 48.52533 | 38.3
47.4 | 48.53973 | 38.4
47.5 | 48.55493 | 38.4
47.5 | 48.57101 | 38.4
47.5 | 48.57313 | 38.4
47.5 | 48.56 | 38.5
47.6 | 48.54603 | 38.5
47.6 | 48.53115 | 38.5
47.6 | 48.51525 | 38.5
47.7 | 48.49825 | 38.5
47.7 | 48.48 | 38.6
47.7 | 48.46038 | 38.6
47.7 | 48.43922 | 38.6
47.8 | 48.41633 | 38.6
47.8 | 48.39149 | 38.7
47.8 | 48.36444 | 38.7
47.9 | 48.33488 | 38.7
47.9 | 48.30244 | 38.8
48 | 48.26667 | 38.8
48 | 48.22703 | 38.8
48.1 | 48.18286 | 38.9
48.1 | 48.13333 | 38.9
48.2 | 48.07742 | 39
48.2 | 48.01379 | 39
48.3 | 47.94074 | 39
48.3 | 47.856 | 39.1
48.4 | 47.75652 | 39.1
48.4 | 47.6381 | 39.2
48.5 | 47.49474 | 39.2
48.5 | 47.31765 | 39.2
48.5 | 47.09333 | 39.3
48.6 | 46.8 | 39.3
48.7 | 46.4 | 39.3
48.7 | 45.82222 | 39.4
48.8 | 44.91429 | 39.4
48.8 | 43.28 | 39.5
48.9 | 39.8 | 39.5
48.9 | 23.4 | 39.5

## Cyclic Loading
Position (mm) | Force (N) | Time (sec) | Displacement Amplitude | 7.5 mm
0.048 | 0 | 0.386
0.159 | 0.3 | 0.499
0.274 | 0.7 | 0.615
0.41 | 1 | 0.728
0.54 | 1.3 | 0.843
0.683 | 1.7 | 0.956
0.793 | 1.9 | 1.05
0.939 | 2.3 | 1.17
1.1 | 2.6 | 1.3
1.24 | 2.9 | 1.41
1.39 | 3.2 | 1.52
1.52 | 3.5 | 1.64
1.67 | 3.8 | 1.75
1.82 | 4 | 1.87
1.96 | 4.3 | 1.98
2.11 | 4.6 | 2.1
2.24 | 4.8 | 2.21
2.39 | 5.1 | 2.33
2.53 | 5.3 | 2.44
2.68 | 5.6 | 2.56
2.81 | 5.9 | 2.67
2.96 | 6.1 | 2.79
3.11 | 6.4 | 2.9
3.25 | 6.6 | 3.02
3.39 | 6.9 | 3.13
3.52 | 7.1 | 3.24
3.66 | 7.4 | 3.34
3.79 | 7.6 | 3.46
3.92 | 7.8 | 3.55
4.06 | 8 | 3.66
4.2 | 8.3 | 3.78
4.34 | 8.5 | 3.89
4.49 | 8.8 | 4
4.62 | 9 | 4.12
4.77 | 9.3 | 4.23
4.91 | 9.5 | 4.35
5.06 | 9.7 | 4.46
5.19 | 10 | 4.58
5.34 | 10.2 | 4.69
5.48 | 10.4 | 4.8
5.63 | 10.7 | 4.92
5.76 | 10.9 | 5.03
5.91 | 11.1 | 5.15
6.06 | 11.3 | 5.27
6.2 | 11.6 | 5.38
6.34 | 11.8 | 5.48
6.47 | 12 | 5.6
6.62 | 12.3 | 5.71
6.77 | 12.5 | 5.83
6.91 | 12.7 | 5.95
7.06 | 13 | 6.06
7.2 | 13.2 | 6.18
7.34 | 13.4 | 6.29
7.49 | 13.7 | 6.41
7.49 | 13.7 | 6.41
7.59 | 13.4 | 6.51
7.51 | 13.2 | 6.61
7.4 | 12.6 | 6.74
7.29 | 12.2 | 6.84
7.17 | 11.7 | 6.95
7.02 | 11.2 | 7.06
6.89 | 10.8 | 7.18
6.74 | 10.4 | 7.29
6.61 | 10 | 7.41
6.46 | 9.6 | 7.52
6.34 | 9.3 | 7.62
6.18 | 9 | 7.75
6.04 | 8.6 | 7.87
5.89 | 8.4 | 7.98
5.75 | 8.1 | 8.1
5.6 | 7.8 | 8.21
5.47 | 7.5 | 8.32
5.34 | 7.3 | 8.42
5.21 | 7 | 8.53
5.06 | 6.8 | 8.65
4.92 | 6.5 | 8.76
4.77 | 6.3 | 8.87
4.63 | 6 | 8.99
4.49 | 5.8 | 9.1
4.35 | 5.6 | 9.22
4.2 | 5.3 | 9.33
4.06 | 5.1 | 9.45
3.91 | 4.8 | 9.56
3.76 | 4.6 | 9.68
3.63 | 4.4 | 9.79
3.48 | 4.1 | 9.91
3.37 | 4 | 10
3.22 | 3.7 | 10.1
3.08 | 3.5 | 10.2
2.96 | 3.4 | 10.3
2.8 | 3.1 | 10.5
2.65 | 2.9 | 10.6
2.51 | 2.7 | 10.7
2.36 | 2.4 | 10.8
2.23 | 2.2 | 10.9
2.09 | 2 | 11
1.94 | 1.8 | 11.1
1.79 | 1.5 | 11.3
1.65 | 1.3 | 11.4
1.5 | 1.1 | 11.5
1.36 | 0.8 | 11.6
1.21 | 0.6 | 11.7
1.08 | 0.4 | 11.8
0.928 | 0.2 | 11.9
0.792 | -0.1 | 12.1
0.792 | -0.1 | 12.1
0.632 | -0.3 | 12.2
0.699 | 0 | 12.3
0.808 | 0.3 | 12.4
0.923 | 0.6 | 12.5
1.06 | 0.9 | 12.6
1.19 | 1.2 | 12.8
1.32 | 1.5 | 12.9
1.47 | 1.9 | 13
1.61 | 2.1 | 13.1
1.75 | 2.4 | 13.2
1.9 | 2.7 | 13.3
2.03 | 2.9 | 13.4
2.18 | 3.2 | 13.6
2.32 | 3.5 | 13.7
2.47 | 3.7 | 13.8
2.61 | 4 | 13.9
2.75 | 4.2 | 14
2.89 | 4.5 | 14.1
3.04 | 4.7 | 14.2
3.17 | 5 | 14.4
3.33 | 5.2 | 14.5
3.47 | 5.5 | 14.6
3.58 | 5.6 | 14.7
3.72 | 5.9 | 14.8
3.87 | 6.1 | 14.9
4.01 | 6.3 | 15
4.16 | 6.6 | 15.1
4.3 | 6.8 | 15.3
4.44 | 7.1 | 15.4
4.59 | 7.3 | 15.5
4.73 | 7.5 | 15.6
4.88 | 7.8 | 15.7
5.01 | 8 | 15.8
5.16 | 8.3 | 15.9
5.3 | 8.5 | 16.1
5.45 | 8.8 | 16.2
5.58 | 9 | 16.3
5.73 | 9.3 | 16.4
5.87 | 9.5 | 16.5
6.02 | 9.8 | 16.6
6.15 | 10 | 16.7
6.3 | 10.3 | 16.9
6.44 | 10.6 | 17
6.59 | 10.9 | 17.1
6.73 | 11.2 | 17.2
6.87 | 11.5 | 17.3
7.01 | 11.8 | 17.4
7.16 | 12.1 | 17.5
7.3 | 12.5 | 17.7
7.45 | 12.8 | 17.8
7.45 | 12.8 | 17.8
7.58 | 13.1 | 17.9
7.51 | 12.7 | 18
7.4 | 12.1 | 18.1
7.29 | 11.7 | 18.2
7.15 | 11.2 | 18.3
7.02 | 10.8 | 18.4
6.88 | 10.4 | 18.6
6.74 | 10 | 18.7
6.59 | 9.6 | 18.8
6.46 | 9.3 | 18.9
6.31 | 8.9 | 19
6.17 | 8.7 | 19.1
6.02 | 8.3 | 19.3
5.89 | 8.1 | 19.4
5.74 | 7.8 | 19.5
5.6 | 7.5 | 19.6
5.45 | 7.2 | 19.7
5.32 | 7 | 19.8
5.17 | 6.7 | 19.9
5.02 | 6.5 | 20.1
4.88 | 6.2 | 20.2
4.73 | 6 | 20.3
4.59 | 5.7 | 20.4
4.45 | 5.5 | 20.5
4.31 | 5.3 | 20.6
4.16 | 5 | 20.7
4.02 | 4.8 | 20.9
3.87 | 4.6 | 21
3.74 | 4.3 | 21.1
3.59 | 4.1 | 21.2
3.44 | 3.9 | 21.3
3.3 | 3.7 | 21.4
3.15 | 3.5 | 21.5
3.02 | 3.3 | 21.7
2.87 | 3 | 21.8
2.73 | 2.8 | 21.9
2.58 | 2.6 | 22
2.45 | 2.4 | 22.1
2.3 | 2.1 | 22.2
2.16 | 1.9 | 22.3
2.01 | 1.7 | 22.5
1.86 | 1.5 | 22.6
1.72 | 1.3 | 22.7
1.59 | 1.1 | 22.8
1.44 | 0.8 | 22.9
1.29 | 0.6 | 23
1.15 | 0.4 | 23.1
1 | 0.1 | 23.3
0.868 | -0.1 | 23.4
0.868 | -0.1 | 23.4
0.733 | -0.3 | 23.5
0.755 | -0.1 | 23.6
0.861 | 0.2 | 23.7
0.974 | 0.5 | 23.8
1.11 | 0.8 | 23.9
1.24 | 1.1 | 24.1
1.38 | 1.4 | 24.2
1.52 | 1.7 | 24.3
1.66 | 2 | 24.4
1.8 | 2.3 | 24.5
1.95 | 2.6 | 24.6
2.1 | 2.8 | 24.7
2.23 | 3.1 | 24.9
2.38 | 3.4 | 25
2.51 | 3.6 | 25.1
2.66 | 3.9 | 25.2
2.8 | 4.1 | 25.3
2.95 | 4.4 | 25.4
3.09 | 4.6 | 25.5
3.24 | 4.8 | 25.7
3.38 | 5.1 | 25.8
3.52 | 5.3 | 25.9
3.67 | 5.6 | 26
3.81 | 5.8 | 26.1
3.95 | 6 | 26.2
4.09 | 6.3 | 26.3
4.24 | 6.5 | 26.5
4.38 | 6.7 | 26.6
4.53 | 7 | 26.7
4.66 | 7.2 | 26.8
4.81 | 7.4 | 26.9
4.96 | 7.7 | 27
5.1 | 7.9 | 27.1
5.25 | 8.2 | 27.3
5.38 | 8.4 | 27.4
5.53 | 8.7 | 27.5
5.67 | 8.9 | 27.6
5.82 | 9.2 | 27.7
5.96 | 9.4 | 27.8
6.1 | 9.7 | 27.9
6.24 | 9.9 | 28.1
6.39 | 10.2 | 28.2
6.53 | 10.5 | 28.3
6.67 | 10.8 | 28.4
6.81 | 11.1 | 28.5
6.96 | 11.4 | 28.6
7.11 | 11.7 | 28.8
7.24 | 12 | 28.9
7.39 | 12.4 | 29
7.39 | 12.4 | 29
7.55 | 12.6 | 29.2
7.45 | 12.2 | 29.3
7.33 | 11.6 | 29.4
7.2 | 11.2 | 29.5
7.07 | 10.8 | 29.7
6.93 | 10.3 | 29.8
6.79 | 10 | 29.9
6.64 | 9.6 | 30
6.51 | 9.2 | 30.1
6.36 | 8.9 | 30.2
6.22 | 8.6 | 30.3
6.08 | 8.3 | 30.5
5.94 | 8 | 30.6
5.79 | 7.7 | 30.7
5.66 | 7.5 | 30.8
5.51 | 7.2 | 30.9
5.37 | 6.9 | 31
5.22 | 6.7 | 31.1
5.08 | 6.4 | 31.3
4.93 | 6.2 | 31.4
4.8 | 6 | 31.5
4.65 | 5.7 | 31.6
4.5 | 5.5 | 31.7
4.36 | 5.3 | 31.8
4.21 | 5 | 32
4.09 | 4.8 | 32.1
3.96 | 4.6 | 32.2
3.82 | 4.4 | 32.3
3.67 | 4.2 | 32.4
3.53 | 3.9 | 32.5
3.38 | 3.7 | 32.6
3.25 | 3.5 | 32.7
3.1 | 3.3 | 32.8
2.96 | 3 | 33
2.81 | 2.8 | 33.1
2.67 | 2.6 | 33.2
2.52 | 2.4 | 33.3
2.39 | 2.2 | 33.4
2.24 | 2 | 33.5
2.11 | 1.8 | 33.6
1.98 | 1.6 | 33.7
1.84 | 1.4 | 33.9
1.69 | 1.1 | 34
1.56 | 0.9 | 34.1
1.41 | 0.7 | 34.2
1.27 | 0.5 | 34.3
1.12 | 0.2 | 34.4
0.984 | 0 | 34.5
0.835 | -0.2 | 34.7
0.835 | -0.2 | 34.7
0.797 | -0.2 | 34.8
0.885 | 0.1 | 34.9
1 | 0.4 | 35
1.12 | 0.7 | 35.1
1.25 | 1 | 35.2
1.39 | 1.3 | 35.3
1.54 | 1.6 | 35.5
1.66 | 1.9 | 35.6
1.78 | 2.1 | 35.7
1.93 | 2.4 | 35.8
2.07 | 2.6 | 35.9
2.21 | 2.9 | 36
2.35 | 3.2 | 36.1
2.5 | 3.5 | 36.2
2.64 | 3.7 | 36.4
2.79 | 4 | 36.5
2.92 | 4.2 | 36.6
3.07 | 4.4 | 36.7
3.22 | 4.7 | 36.8
3.36 | 4.9 | 36.9
3.51 | 5.1 | 37
3.64 | 5.4 | 37.2
3.79 | 5.6 | 37.3
3.93 | 5.8 | 37.4
4.08 | 6.1 | 37.5
4.21 | 6.3 | 37.6
4.36 | 6.6 | 37.7
4.48 | 6.7 | 37.8
4.62 | 7 | 37.9
4.76 | 7.2 | 38
4.91 | 7.5 | 38.2
5.05 | 7.7 | 38.3
5.2 | 7.9 | 38.4
5.33 | 8.1 | 38.5
5.48 | 8.4 | 38.6
5.62 | 8.7 | 38.7
5.77 | 8.9 | 38.8
5.9 | 9.2 | 39
6.05 | 9.4 | 39.1
6.19 | 9.7 | 39.2
6.34 | 10 | 39.3
6.45 | 10.2 | 39.4
6.59 | 10.5 | 39.5
6.74 | 10.8 | 39.6
6.88 | 11.1 | 39.7
7.02 | 11.3 | 39.9
7.17 | 11.7 | 40
7.31 | 12 | 40.1
7.46 | 12.4 | 40.2
7.46 | 12.4 | 40.2
7.58 | 12.7 | 40.3
7.51 | 12.4 | 40.4
7.41 | 11.8 | 40.5
7.28 | 11.3 | 40.6
7.16 | 10.9 | 40.8
7.02 | 10.5 | 40.9
6.91 | 10.1 | 41
6.77 | 9.8 | 41.1
6.62 | 9.4 | 41.2
6.49 | 9.1 | 41.3
6.34 | 8.7 | 41.4
6.2 | 8.5 | 41.5
6.06 | 8.1 | 41.7
5.92 | 7.9 | 41.8
5.77 | 7.6 | 41.9
5.63 | 7.3 | 42
5.48 | 7 | 42.1
5.35 | 6.8 | 42.2
5.2 | 6.5 | 42.3
5.06 | 6.3 | 42.5
4.94 | 6.1 | 42.6
4.8 | 5.9 | 42.7
4.65 | 5.6 | 42.8
4.51 | 5.4 | 42.9
4.37 | 5.2 | 43
4.23 | 4.9 | 43.1
4.08 | 4.7 | 43.2
3.94 | 4.5 | 43.3
3.79 | 4.3 | 43.5
3.66 | 4.1 | 43.6
3.51 | 3.8 | 43.7
3.37 | 3.6 | 43.8
3.22 | 3.4 | 43.9
3.09 | 3.2 | 44
2.96 | 3 | 44.1
2.83 | 2.8 | 44.2
2.68 | 2.6 | 44.4
2.54 | 2.4 | 44.5
2.39 | 2.1 | 44.6
2.25 | 1.9 | 44.7
2.1 | 1.7 | 44.8
1.97 | 1.5 | 44.9
1.82 | 1.2 | 45
1.68 | 1 | 45.2
1.53 | 0.8 | 45.3
1.4 | 0.6 | 45.4
1.25 | 0.4 | 45.5
1.11 | 0.2 | 45.6
0.987 | -0.1 | 45.7
0.987 | -0.1 | 45.7
0.836 | -0.2 | 45.9
0.929 | 0.1 | 46
1.05 | 0.4 | 46.2
1.17 | 0.7 | 46.3
1.31 | 1 | 46.4
1.44 | 1.4 | 46.5
1.59 | 1.6 | 46.6
1.72 | 1.9 | 46.7
1.87 | 2.2 | 46.8
2.02 | 2.5 | 47
2.15 | 2.7 | 47.1
2.3 | 3 | 47.2
2.44 | 3.2 | 47.3
2.59 | 3.5 | 47.4
2.72 | 3.7 | 47.5
2.87 | 4 | 47.6
3.01 | 4.2 | 47.8
3.16 | 4.5 | 47.9
3.31 | 4.7 | 48
3.44 | 5 | 48.1
3.59 | 5.2 | 48.2
3.74 | 5.5 | 48.3
3.88 | 5.7 | 48.4
4.02 | 5.9 | 48.6
4.16 | 6.2 | 48.7
4.3 | 6.4 | 48.8
4.45 | 6.7 | 48.9
4.59 | 6.8 | 49
4.74 | 7.1 | 49.1
4.87 | 7.3 | 49.2
5.02 | 7.5 | 49.4
5.16 | 7.8 | 49.5
5.31 | 8 | 49.6
5.44 | 8.3 | 49.7
5.6 | 8.5 | 49.8
5.71 | 8.7 | 49.9
5.84 | 9 | 50
5.99 | 9.2 | 50.1
6.13 | 9.5 | 50.3
6.28 | 9.7 | 50.4
6.41 | 10 | 50.5
6.56 | 10.3 | 50.6
6.71 | 10.6 | 50.7
6.82 | 10.8 | 50.8
6.96 | 11.1 | 50.9
7.11 | 11.4 | 51
7.25 | 11.7 | 51.1
7.39 | 12.1 | 51.3
7.39 | 12.1 | 51.3
7.55 | 12.3 | 51.5
7.46 | 11.9 | 51.6
7.33 | 11.4 | 51.7
7.21 | 11 | 51.8
7.07 | 10.5 | 51.9
6.94 | 10.1 | 52.1
6.79 | 9.8 | 52.2
6.65 | 9.4 | 52.3
6.51 | 9.1 | 52.4
6.36 | 8.7 | 52.5
6.23 | 8.4 | 52.6
6.09 | 8.2 | 52.7
5.94 | 7.8 | 52.9
5.82 | 7.6 | 53
5.68 | 7.4 | 53.1
5.54 | 7.1 | 53.2
5.41 | 6.8 | 53.3
5.26 | 6.6 | 53.4
5.11 | 6.3 | 53.5
4.97 | 6.1 | 53.6
4.84 | 5.9 | 53.7
4.69 | 5.6 | 53.9
4.55 | 5.4 | 54
4.4 | 5.1 | 54.1
4.26 | 4.9 | 54.2
4.12 | 4.7 | 54.3
3.97 | 4.5 | 54.4
3.83 | 4.3 | 54.5
3.71 | 4.1 | 54.6
3.57 | 3.9 | 54.8
3.42 | 3.6 | 54.9
3.28 | 3.4 | 55
3.14 | 3.2 | 55.1
3 | 3 | 55.2
2.85 | 2.8 | 55.3
2.71 | 2.6 | 55.4
2.56 | 2.3 | 55.6
2.43 | 2.1 | 55.7
2.28 | 1.9 | 55.8
2.15 | 1.7 | 55.9
2.02 | 1.5 | 56
1.88 | 1.3 | 56.1
1.73 | 1.1 | 56.2
1.59 | 0.9 | 56.3
1.44 | 0.6 | 56.4
1.31 | 0.4 | 56.6
1.16 | 0.2 | 56.7
1.02 | 0 | 56.8
1.02 | 0 | 56.8
0.856 | -0.2 | 57
0.955 | 0.1 | 57.1
1.07 | 0.4 | 57.2
1.2 | 0.7 | 57.4
1.33 | 1 | 57.5
1.47 | 1.3 | 57.6
1.61 | 1.6 | 57.7
1.74 | 1.9 | 57.8
1.9 | 2.2 | 57.9
2.03 | 2.4 | 58
2.18 | 2.7 | 58.2
2.32 | 3 | 58.3
2.47 | 3.2 | 58.4
2.6 | 3.5 | 58.5
2.75 | 3.7 | 58.6
2.9 | 4 | 58.7
3.04 | 4.2 | 58.8
3.19 | 4.5 | 59
3.32 | 4.7 | 59.1
3.47 | 5 | 59.2
3.61 | 5.2 | 59.3
3.76 | 5.4 | 59.4
3.89 | 5.6 | 59.5
4.04 | 5.9 | 59.6
4.18 | 6.1 | 59.8
4.33 | 6.3 | 59.9
4.47 | 6.6 | 60
4.61 | 6.8 | 60.1
4.75 | 7 | 60.2
4.9 | 7.3 | 60.3
5.04 | 7.5 | 60.4
5.19 | 7.8 | 60.6
5.32 | 8 | 60.7
5.47 | 8.2 | 60.8
5.62 | 8.5 | 60.9
5.76 | 8.7 | 61
5.9 | 9 | 61.1
6.04 | 9.2 | 61.3
6.19 | 9.5 | 61.4
6.31 | 9.7 | 61.5
6.45 | 10 | 61.6
6.59 | 10.2 | 61.7
6.74 | 10.6 | 61.8
6.87 | 10.8 | 61.9
7.02 | 11.1 | 62
7.16 | 11.5 | 62.1
7.31 | 11.8 | 62.3
7.46 | 12.1 | 62.4
7.59 | 12.5 | 62.5
7.74 | 12.9 | 62.6
7.88 | 13.2 | 62.7
8.03 | 13.5 | 62.8
8.16 | 13.8 | 62.9
8.31 | 14.1 | 63.1
8.45 | 14.4 | 63.2
8.6 | 14.7 | 63.3
8.73 | 15 | 63.4
8.88 | 15.2 | 63.5
9.03 | 15.5 | 63.6
9.17 | 15.7 | 63.7
9.32 | 16 | 63.9
9.45 | 16.2 | 64
9.6 | 16.5 | 64.1
9.74 | 16.7 | 64.2
9.89 | 16.9 | 64.3
10 | 17.1 | 64.4